## Hoja1
Probeta Aluminio 1060
| 1 | 2 | 3
Espesor (t0) | 2.6 | 2.6 | 2.56 | mm
Ancho (a0) | 19 | 18.85 | 19 | mm
Longitud (L0) | 30.1 | 29.7 | 30.6 | mm
Área (A0) | 49.4 | 49.01 | 50.35 | mm^2
Espesor (tf) | 2.2 | 1.85 | 1.2 | mm
Ancho (af) | 19.5 | 19.2 | 19.5 | mm
Longitud (Lf) | 35.85 | 41.7 | 66.2 | mm
Area (Af) | 42.9 | 35.52 | 23.4 | mm
C.W | 15.38% | 28.85% | 53.12%
Dureza Inicial | 31 | 31 | 31 | Rockwell B
Dureza Final | 34.66667 | 38 | 36.33333 | Rockwell B